## Plate_Composition
Labware_Deck_Slot | Destination_Well | decanoic acid 50 mM | decanoic acid 10 mM | decanoic acid 2 mM | decanoate 50 mM | decanoate 10 mM | decanoate 2 mM | decylamine 50 mM | decylamine 10 mM | decylamine 2 mM | decyltrimethylammonium bromide 50 mM | decyltrimethylammonium bromide 10 mM | decyltrimethylammonium bromide 2 mM | decylsulfate 50 mM | decylsulfate 10 mM | decylsulfate 2 mM | decanol 15 mM | decanol 3 mM | monocaprin 10 mM | monocaprin 2 mM
1 | A1 | 0 | 14.5 | 0 | 0 | 11 | 0 | 4.5 | 0 | 0 | 18 | 0 | 0 | 0 | 6 | 0 | 5 | 0 | 9 | 0
1 | A2 | 19 | 0 | 0 | 18.5 | 0 | 0 | 13 | 0 | 0 | 0 | 12 | 0 | 20 | 0 | 0 | 0 | 15.5 | 0 | 6.5
1 | A3 | 15 | 0 | 0 | 17.5 | 0 | 0 | 12 | 0 | 0 | 11.5 | 0 | 0 | 4.5 | 0 | 0 | 6 | 0 | 12.5 | 0
1 | A4 | 0 | 16 | 0 | 12 | 0 | 0 | 5 | 0 | 0 | 0 | 9.5 | 0 | 9.5 | 0 | 0 | 0 | 4 | 5.5 | 0
1 | A5 | 13.5 | 0 | 0 | 9 | 0 | 0 | 0 | 9.5 | 0 | 6.5 | 0 | 0 | 8 | 0 | 0 | 4.5 | 0 | 14 | 0
1 | A6 | 12 | 0 | 0 | 6 | 0 | 0 | 14.5 | 0 | 0 | 10.5 | 0 | 0 | 16.5 | 0 | 0 | 16 | 0 | 0 | 13
1 | A7 | 18.5 | 0 | 0 | 14 | 0 | 0 | 0 | 0 | 6 | 8 | 0 | 0 | 8 | 0 | 0 | 11 | 0 | 0 | 5
1 | A8 | 17.5 | 0 | 0 | 0 | 10.5 | 0 | 0 | 11 | 0 | 7.5 | 0 | 0 | 15 | 0 | 0 | 0 | 15 | 0 | 11.5
1 | A9 | 13.5 | 0 | 0 | 12.5 | 0 | 0 | 0 | 0 | 15.5 | 12.5 | 0 | 0 | 16.5 | 0 | 0 | 19 | 0 | 8.5 | 0
1 | A10 | 5.5 | 0 | 0 | 13.5 | 0 | 0 | 11.5 | 0 | 0 | 18 | 0 | 0 | 10.5 | 0 | 0 | 7 | 0 | 0 | 13.5
1 | A11 | 7.5 | 0 | 0 | 15 | 0 | 0 | 7.5 | 0 | 0 | 17.5 | 0 | 0 | 4 | 0 | 0 | 4.5 | 0 | 4 | 0
1 | A12 | 9.5 | 0 | 0 | 0 | 15.5 | 0 | 15.5 | 0 | 0 | 5 | 0 | 0 | 15.5 | 0 | 0 | 10.5 | 0 | 18 | 0
1 | B1 | 0 | 19.5 | 0 | 18 | 0 | 0 | 15 | 0 | 0 | 0 | 6.5 | 0 | 0 | 19.5 | 0 | 0 | 16.5 | 6 | 0
1 | B2 | 8 | 0 | 0 | 6 | 0 | 0 | 19.5 | 0 | 0 | 12.5 | 0 | 0 | 14.5 | 0 | 0 | 7 | 0 | 19.5 | 0
1 | B3 | 0 | 9 | 0 | 18.5 | 0 | 0 | 11 | 0 | 0 | 5 | 0 | 0 | 14.5 | 0 | 0 | 12.5 | 0 | 0 | 4
1 | B4 | 5.5 | 0 | 0 | 10.5 | 0 | 0 | 0 | 9 | 0 | 12.5 | 0 | 0 | 15 | 0 | 0 | 20 | 0 | 0 | 9
1 | B5 | 0 | 13 | 0 | 8 | 0 | 0 | 12.5 | 0 | 0 | 5.5 | 0 | 0 | 16 | 0 | 0 | 5.5 | 0 | 8 | 0
1 | B6 | 8.5 | 0 | 0 | 5.5 | 0 | 0 | 0 | 8 | 0 | 14 | 0 | 0 | 0 | 0 | 19 | 17.5 | 0 | 4.5 | 0
1 | B7 | 9 | 0 | 0 | 9 | 0 | 0 | 6 | 0 | 0 | 14.5 | 0 | 0 | 11.5 | 0 | 0 | 0 | 18.5 | 0 | 9.5
1 | B8 | 9 | 0 | 0 | 15.5 | 0 | 0 | 11.5 | 0 | 0 | 10.5 | 0 | 0 | 18 | 0 | 0 | 6.5 | 0 | 12 | 0
1 | B9 | 7 | 0 | 0 | 14 | 0 | 0 | 11.5 | 0 | 0 | 9 | 0 | 0 | 17 | 0 | 0 | 18 | 0 | 8 | 0
1 | B10 | 14 | 0 | 0 | 14.5 | 0 | 0 | 18 | 0 | 0 | 19.5 | 0 | 0 | 15 | 0 | 0 | 14 | 0 | 0 | 12.5
1 | B11 | 5 | 0 | 0 | 0 | 15 | 0 | 12.5 | 0 | 0 | 18.5 | 0 | 0 | 8.5 | 0 | 0 | 13.5 | 0 | 8.5 | 0
1 | B12 | 0 | 0 | 6.5 | 0 | 0 | 6.5 | 0 | 0 | 2 | 6 | 0 | 0 | 18 | 0 | 0 | 10 | 0 | 15 | 0
1 | C1 | 16 | 0 | 0 | 17 | 0 | 0 | 8.5 | 0 | 0 | 6 | 0 | 0 | 16.5 | 0 | 0 | 0 | 3 | 9 | 0
1 | C2 | 11 | 0 | 0 | 17.5 | 0 | 0 | 17 | 0 | 0 | 13.5 | 0 | 0 | 7 | 0 | 0 | 5 | 0 | 0 | 10
1 | C3 | 13.5 | 0 | 0 | 12.5 | 0 | 0 | 5.5 | 0 | 0 | 7.5 | 0 | 0 | 11.5 | 0 | 0 | 18 | 0 | 0 | 19
1 | C4 | 0 | 5 | 0 | 9 | 0 | 0 | 15 | 0 | 0 | 0 | 0 | 8 | 16 | 0 | 0 | 13 | 0 | 5.5 | 0
1 | C5 | 6.5 | 0 | 0 | 0 | 19.5 | 0 | 4 | 0 | 0 | 14.5 | 0 | 0 | 7 | 0 | 0 | 18 | 0 | 13 | 0
1 | C6 | 15 | 0 | 0 | 4.5 | 0 | 0 | 11.5 | 0 | 0 | 0 | 18 | 0 | 12 | 0 | 0 | 5 | 0 | 11 | 0
1 | C7 | 8.5 | 0 | 0 | 10.5 | 0 | 0 | 4.5 | 0 | 0 | 0 | 0 | 8 | 10 | 0 | 0 | 18.5 | 0 | 6.5 | 0
1 | C8 | 17.5 | 0 | 0 | 18 | 0 | 0 | 19.5 | 0 | 0 | 20 | 0 | 0 | 9.5 | 0 | 0 | 11 | 0 | 15 | 0
1 | C9 | 0 | 17 | 0 | 6.5 | 0 | 0 | 18.5 | 0 | 0 | 14 | 0 | 0 | 12.5 | 0 | 0 | 7.5 | 0 | 12.5 | 0
1 | C10 | 14 | 0 | 0 | 0 | 12.5 | 0 | 0 | 0 | 3.5 | 7.5 | 0 | 0 | 11 | 0 | 0 | 12 | 0 | 18.5 | 0
1 | C11 | 4 | 0 | 0 | 11 | 0 | 0 | 0 | 4.5 | 0 | 16 | 0 | 0 | 7 | 0 | 0 | 18 | 0 | 13 | 0
1 | C12 | 18 | 0 | 0 | 0 | 0 | 15 | 0 | 0 | 13.5 | 6 | 0 | 0 | 5.5 | 0 | 0 | 12 | 0 | 0 | 19.5
1 | D1 | 12.5 | 0 | 0 | 13.5 | 0 | 0 | 9.5 | 0 | 0 | 10.5 | 0 | 0 | 19.5 | 0 | 0 | 9 | 0 | 6.5 | 0
1 | D2 | 0 | 4.5 | 0 | 15 | 0 | 0 | 5.5 | 0 | 0 | 19 | 0 | 0 | 5 | 0 | 0 | 17.5 | 0 | 18 | 0
1 | D3 | 18.5 | 0 | 0 | 0 | 8 | 0 | 19.5 | 0 | 0 | 18 | 0 | 0 | 7.5 | 0 | 0 | 19.5 | 0 | 13.5 | 0
1 | D4 | 11 | 0 | 0 | 0 | 16 | 0 | 19.5 | 0 | 0 | 18.5 | 0 | 0 | 11 | 0 | 0 | 0 | 0 | 5 | 0
1 | D5 | 0 | 11.5 | 0 | 0 | 13.5 | 0 | 16.5 | 0 | 0 | 6.5 | 0 | 0 | 13.5 | 0 | 0 | 18.5 | 0 | 18.5 | 0
1 | D6 | 0 | 18.5 | 0 | 10.5 | 0 | 0 | 12.5 | 0 | 0 | 19.5 | 0 | 0 | 13.5 | 0 | 0 | 6.5 | 0 | 8.5 | 0
1 | D7 | 10 | 0 | 0 | 7 | 0 | 0 | 0 | 0 | 19 | 5.5 | 0 | 0 | 5.5 | 0 | 0 | 19 | 0 | 7.5 | 0
1 | D8 | 13 | 0 | 0 | 8.5 | 0 | 0 | 9.5 | 0 | 0 | 19 | 0 | 0 | 14 | 0 | 0 | 0 | 14.5 | 13 | 0
1 | D9 | 0 | 0 | 15 | 5.5 | 0 | 0 | 9 | 0 | 0 | 12 | 0 | 0 | 8 | 0 | 0 | 0 | 16.5 | 11 | 0
1 | D10 | 12.5 | 0 | 0 | 10 | 0 | 0 | 0 | 6.5 | 0 | 11 | 0 | 0 | 0 | 12.5 | 0 | 19 | 0 | 16.5 | 0
1 | D11 | 12 | 0 | 0 | 6 | 0 | 0 | 4 | 0 | 0 | 11.5 | 0 | 0 | 16.5 | 0 | 0 | 17.5 | 0 | 9 | 0
1 | D12 | 16 | 0 | 0 | 15.5 | 0 | 0 | 20 | 0 | 0 | 12.5 | 0 | 0 | 6.5 | 0 | 0 | 9.5 | 0 | 9.5 | 0
1 | E1 | 0 | 8 | 0 | 8.5 | 0 | 0 | 0 | 0 | 12.5 | 12 | 0 | 0 | 12.5 | 0 | 0 | 19 | 0 | 11.5 | 0
1 | E2 | 9.5 | 0 | 0 | 18 | 0 | 0 | 7 | 0 | 0 | 14 | 0 | 0 | 0 | 9.5 | 0 | 20 | 0 | 0 | 19
1 | E3 | 16 | 0 | 0 | 15.5 | 0 | 0 | 13.5 | 0 | 0 | 18.5 | 0 | 0 | 6.5 | 0 | 0 | 10 | 0 | 10.5 | 0
1 | E4 | 10 | 0 | 0 | 14 | 0 | 0 | 5 | 0 | 0 | 15.5 | 0 | 0 | 14.5 | 0 | 0 | 0 | 0.5 | 15.5 | 0
1 | E5 | 0 | 13 | 0 | 13.5 | 0 | 0 | 4.5 | 0 | 0 | 6 | 0 | 0 | 13.5 | 0 | 0 | 17 | 0 | 0 | 9.5
1 | E6 | 7.5 | 0 | 0 | 14 | 0 | 0 | 0 | 19.5 | 0 | 15 | 0 | 0 | 17 | 0 | 0 | 15 | 0 | 8 | 0
1 | E7 | 16 | 0 | 0 | 0 | 17.5 | 0 | 7.5 | 0 | 0 | 0 | 10.5 | 0 | 19 | 0 | 0 | 18.5 | 0 | 7 | 0
1 | E8 | 8 | 0 | 0 | 6 | 0 | 0 | 19 | 0 | 0 | 13.5 | 0 | 0 | 17 | 0 | 0 | 13.5 | 0 | 8.5 | 0
1 | E9 | 17.5 | 0 | 0 | 4 | 0 | 0 | 15 | 0 | 0 | 17 | 0 | 0 | 18 | 0 | 0 | 5 | 0 | 0 | 7
1 | E10 | 18 | 0 | 0 | 15 | 0 | 0 | 0 | 0 | 11.5 | 7 | 0 | 0 | 0 | 13.5 | 0 | 10.5 | 0 | 16 | 0
1 | E11 | 0 | 0 | 4.5 | 7 | 0 | 0 | 13.5 | 0 | 0 | 8 | 0 | 0 | 14 | 0 | 0 | 8 | 0 | 16.5 | 0
1 | E12 | 8.5 | 0 | 0 | 0 | 11 | 0 | 9 | 0 | 0 | 0 | 17 | 0 | 10 | 0 | 0 | 8 | 0 | 13.5 | 0
1 | F1 | 19.5 | 0 | 0 | 13 | 0 | 0 | 9.5 | 0 | 0 | 11.5 | 0 | 0 | 16 | 0 | 0 | 0 | 2 | 14.5 | 0
1 | F2 | 11.5 | 0 | 0 | 19 | 0 | 0 | 0 | 6 | 0 | 0 | 19.5 | 0 | 9 | 0 | 0 | 13.5 | 0 | 16 | 0
1 | F3 | 0 | 12.5 | 0 | 19.5 | 0 | 0 | 18.5 | 0 | 0 | 5 | 0 | 0 | 7.5 | 0 | 0 | 0 | 15 | 7 | 0
1 | F4 | 10.5 | 0 | 0 | 10.5 | 0 | 0 | 11.5 | 0 | 0 | 5.5 | 0 | 0 | 12 | 0 | 0 | 12.5 | 0 | 10.5 | 0
1 | F5 | 18 | 0 | 0 | 11.5 | 0 | 0 | 5 | 0 | 0 | 0 | 12 | 0 | 5.5 | 0 | 0 | 17.5 | 0 | 0 | 17.5
1 | F6 | 0 | 11.5 | 0 | 9 | 0 | 0 | 0 | 18 | 0 | 11 | 0 | 0 | 7 | 0 | 0 | 4.5 | 0 | 16 | 0
1 | F7 | 6 | 0 | 0 | 0 | 9.5 | 0 | 8 | 0 | 0 | 15.5 | 0 | 0 | 13 | 0 | 0 | 0 | 9.5 | 17 | 0
1 | F8 | 14 | 0 | 0 | 15 | 0 | 0 | 9 | 0 | 0 | 0 | 9 | 0 | 14 | 0 | 0 | 19 | 0 | 12.5 | 0
1 | F9 | 5 | 0 | 0 | 12.5 | 0 | 0 | 19.5 | 0 | 0 | 14 | 0 | 0 | 12 | 0 | 0 | 15.5 | 0 | 13 | 0
1 | F10 | 7 | 0 | 0 | 19 | 0 | 0 | 15.5 | 0 | 0 | 12.5 | 0 | 0 | 20 | 0 | 0 | 13 | 0 | 6 | 0
1 | F11 | 15.5 | 0 | 0 | 9 | 0 | 0 | 17.5 | 0 | 0 | 0 | 18 | 0 | 17.5 | 0 | 0 | 0 | 20 | 15.5 | 0
1 | F12 | 8.5 | 0 | 0 | 0 | 18 | 0 | 5 | 0 | 0 | 12.5 | 0 | 0 | 19 | 0 | 0 | 17 | 0 | 13 | 0
1 | G1 | 0 | 15.5 | 0 | 4 | 0 | 0 | 19 | 0 | 0 | 10.5 | 0 | 0 | 14.5 | 0 | 0 | 6.5 | 0 | 4.5 | 0
1 | G2 | 18.5 | 0 | 0 | 18.5 | 0 | 0 | 11.5 | 0 | 0 | 16 | 0 | 0 | 19 | 0 | 0 | 0 | 16.5 | 7 | 0
1 | G3 | 15 | 0 | 0 | 0 | 16 | 0 | 11.5 | 0 | 0 | 11 | 0 | 0 | 10.5 | 0 | 0 | 4.5 | 0 | 16.5 | 0
1 | G4 | 13.5 | 0 | 0 | 16.5 | 0 | 0 | 15 | 0 | 0 | 6 | 0 | 0 | 0 | 17 | 0 | 15.5 | 0 | 11.5 | 0
1 | G5 | 11 | 0 | 0 | 0 | 7.5 | 0 | 5.5 | 0 | 0 | 8.5 | 0 | 0 | 0 | 9 | 0 | 17.5 | 0 | 17.5 | 0
1 | G6 | 20 | 0 | 0 | 5 | 0 | 0 | 4 | 0 | 0 | 17 | 0 | 0 | 12.5 | 0 | 0 | 13 | 0 | 8 | 0
1 | G7 | 8 | 0 | 0 | 10.5 | 0 | 0 | 19.5 | 0 | 0 | 13.5 | 0 | 0 | 8 | 0 | 0 | 6 | 0 | 17.5 | 0
1 | G8 | 16.5 | 0 | 0 | 0 | 9 | 0 | 6.5 | 0 | 0 | 18.5 | 0 | 0 | 0 | 0 | 7 | 16 | 0 | 13 | 0
1 | G9 | 17 | 0 | 0 | 16.5 | 0 | 0 | 7.5 | 0 | 0 | 0 | 4.5 | 0 | 9.5 | 0 | 0 | 0 | 8 | 11 | 0
1 | G10 | 0 | 10.5 | 0 | 6.5 | 0 | 0 | 5 | 0 | 0 | 12.5 | 0 | 0 | 19 | 0 | 0 | 4.5 | 0 | 14 | 0
1 | G11 | 16 | 0 | 0 | 8.5 | 0 | 0 | 12.5 | 0 | 0 | 14 | 0 | 0 | 14.5 | 0 | 0 | 7.5 | 0 | 10.5 | 0
1 | G12 | 12.5 | 0 | 0 | 8.5 | 0 | 0 | 4.5 | 0 | 0 | 16.5 | 0 | 0 | 17.5 | 0 | 0 | 6.5 | 0 | 17 | 0
1 | H1 | 5 | 0 | 0 | 0 | 0 | 2 | 18 | 0 | 0 | 8.5 | 0 | 0 | 6.5 | 0 | 0 | 8.5 | 0 | 9 | 0
1 | H2 | 7 | 0 | 0 | 8.5 | 0 | 0 | 18 | 0 | 0 | 12.5 | 0 | 0 | 0 | 16.5 | 0 | 4.5 | 0 | 12.5 | 0
1 | H3 | 4.5 | 0 | 0 | 0 | 14 | 0 | 0 | 7.5 | 0 | 0 | 13.5 | 0 | 0 | 9 | 0 | 5.5 | 0 | 14 | 0
1 | H4 | 0 | 11 | 0 | 0 | 7 | 0 | 4.5 | 0 | 0 | 10 | 0 | 0 | 5 | 0 | 0 | 0 | 14 | 5 | 0
1 | H5 | 8.5 | 0 | 0 | 17.5 | 0 | 0 | 16.5 | 0 | 0 | 13 | 0 | 0 | 12 | 0 | 0 | 0 | 13 | 8.5 | 0
1 | H6 | 0 | 11.5 | 0 | 0 | 8 | 0 | 5.5 | 0 | 0 | 7 | 0 | 0 | 0 | 12 | 0 | 14 | 0 | 10 | 0
1 | H7 | 11 | 0 | 0 | 12 | 0 | 0 | 4.5 | 0 | 0 | 0 | 0 | 13.5 | 16 | 0 | 0 | 18.5 | 0 | 0 | 11.5
1 | H8 | 9.5 | 0 | 0 | 11 | 0 | 0 | 10.5 | 0 | 0 | 20 | 0 | 0 | 11 | 0 | 0 | 13 | 0 | 0 | 1
1 | H9 | 5 | 0 | 0 | 12 | 0 | 0 | 4.5 | 0 | 0 | 17.5 | 0 | 0 | 13 | 0 | 0 | 6 | 0 | 0 | 9.5
1 | H10 | 6.5 | 0 | 0 | 11.5 | 0 | 0 | 10.5 | 0 | 0 | 13 | 0 | 0 | 10 | 0 | 0 | 11.5 | 0 | 11.5 | 0
1 | H11 | 17.5 | 0 | 0 | 10.5 | 0 | 0 | 19 | 0 | 0 | 15.5 | 0 | 0 | 0 | 20 | 0 | 18.5 | 0 | 19.5 | 0
1 | H12 | 5.5 | 0 | 0 | 5 | 0 | 0 | 13 | 0 | 0 | 12.5 | 0 | 0 | 0 | 8.5 | 0 | 18 | 0 | 15.5 | 0
2 | A1 | 5 | 0 | 0 | 12 | 0 | 0 | 4.5 | 0 | 0 | 17.5 | 0 | 0 | 13 | 0 | 0 | 6 | 0 | 0 | 9.5
2 | A2 | 9.5 | 0 | 0 | 0 | 15.5 | 0 | 15.5 | 0 | 0 | 5 | 0 | 0 | 15.5 | 0 | 0 | 10.5 | 0 | 18 | 0
2 | A3 | 15 | 0 | 0 | 17.5 | 0 | 0 | 12 | 0 | 0 | 11.5 | 0 | 0 | 4.5 | 0 | 0 | 6 | 0 | 12.5 | 0
2 | A4 | 7 | 0 | 0 | 8.5 | 0 | 0 | 18 | 0 | 0 | 12.5 | 0 | 0 | 0 | 16.5 | 0 | 4.5 | 0 | 12.5 | 0
2 | A5 | 0 | 0 | 15 | 5.5 | 0 | 0 | 9 | 0 | 0 | 12 | 0 | 0 | 8 | 0 | 0 | 0 | 16.5 | 11 | 0
2 | A6 | 12.5 | 0 | 0 | 8.5 | 0 | 0 | 4.5 | 0 | 0 | 16.5 | 0 | 0 | 17.5 | 0 | 0 | 6.5 | 0 | 17 | 0
2 | A7 | 0 | 11.5 | 0 | 0 | 13.5 | 0 | 16.5 | 0 | 0 | 6.5 | 0 | 0 | 13.5 | 0 | 0 | 18.5 | 0 | 18.5 | 0
2 | A8 | 17.5 | 0 | 0 | 18 | 0 | 0 | 19.5 | 0 | 0 | 20 | 0 | 0 | 9.5 | 0 | 0 | 11 | 0 | 15 | 0
2 | A9 | 15 | 0 | 0 | 4.5 | 0 | 0 | 11.5 | 0 | 0 | 0 | 18 | 0 | 12 | 0 | 0 | 5 | 0 | 11 | 0
2 | A10 | 0 | 16 | 0 | 12 | 0 | 0 | 5 | 0 | 0 | 0 | 9.5 | 0 | 9.5 | 0 | 0 | 0 | 4 | 5.5 | 0
2 | A11 | 0 | 14.5 | 0 | 0 | 11 | 0 | 4.5 | 0 | 0 | 18 | 0 | 0 | 0 | 6 | 0 | 5 | 0 | 9 | 0
2 | A12 | 9.5 | 0 | 0 | 18 | 0 | 0 | 7 | 0 | 0 | 14 | 0 | 0 | 0 | 9.5 | 0 | 20 | 0 | 0 | 19
2 | B1 | 14 | 0 | 0 | 14.5 | 0 | 0 | 18 | 0 | 0 | 19.5 | 0 | 0 | 15 | 0 | 0 | 14 | 0 | 0 | 12.5
2 | B2 | 13.5 | 0 | 0 | 16.5 | 0 | 0 | 15 | 0 | 0 | 6 | 0 | 0 | 0 | 17 | 0 | 15.5 | 0 | 11.5 | 0
2 | B3 | 8.5 | 0 | 0 | 0 | 18 | 0 | 5 | 0 | 0 | 12.5 | 0 | 0 | 19 | 0 | 0 | 17 | 0 | 13 | 0
2 | B4 | 13 | 0 | 0 | 8.5 | 0 | 0 | 9.5 | 0 | 0 | 19 | 0 | 0 | 14 | 0 | 0 | 0 | 14.5 | 13 | 0
2 | B5 | 0 | 5 | 0 | 9 | 0 | 0 | 15 | 0 | 0 | 0 | 0 | 8 | 16 | 0 | 0 | 13 | 0 | 5.5 | 0
2 | B6 | 14 | 0 | 0 | 15 | 0 | 0 | 9 | 0 | 0 | 0 | 9 | 0 | 14 | 0 | 0 | 19 | 0 | 12.5 | 0
2 | B7 | 0 | 11 | 0 | 0 | 7 | 0 | 4.5 | 0 | 0 | 10 | 0 | 0 | 5 | 0 | 0 | 0 | 14 | 5 | 0
2 | B8 | 8.5 | 0 | 0 | 0 | 11 | 0 | 9 | 0 | 0 | 0 | 17 | 0 | 10 | 0 | 0 | 8 | 0 | 13.5 | 0
2 | B9 | 0 | 18.5 | 0 | 10.5 | 0 | 0 | 12.5 | 0 | 0 | 19.5 | 0 | 0 | 13.5 | 0 | 0 | 6.5 | 0 | 8.5 | 0
2 | B10 | 5.5 | 0 | 0 | 10.5 | 0 | 0 | 0 | 9 | 0 | 12.5 | 0 | 0 | 15 | 0 | 0 | 20 | 0 | 0 | 9
2 | B11 | 7.5 | 0 | 0 | 15 | 0 | 0 | 7.5 | 0 | 0 | 17.5 | 0 | 0 | 4 | 0 | 0 | 4.5 | 0 | 4 | 0
2 | B12 | 4 | 0 | 0 | 11 | 0 | 0 | 0 | 4.5 | 0 | 16 | 0 | 0 | 7 | 0 | 0 | 18 | 0 | 13 | 0
2 | C1 | 0 | 9 | 0 | 18.5 | 0 | 0 | 11 | 0 | 0 | 5 | 0 | 0 | 14.5 | 0 | 0 | 12.5 | 0 | 0 | 4
2 | C2 | 6 | 0 | 0 | 0 | 9.5 | 0 | 8 | 0 | 0 | 15.5 | 0 | 0 | 13 | 0 | 0 | 0 | 9.5 | 17 | 0
2 | C3 | 5 | 0 | 0 | 12.5 | 0 | 0 | 19.5 | 0 | 0 | 14 | 0 | 0 | 12 | 0 | 0 | 15.5 | 0 | 13 | 0
2 | C4 | 17 | 0 | 0 | 16.5 | 0 | 0 | 7.5 | 0 | 0 | 0 | 4.5 | 0 | 9.5 | 0 | 0 | 0 | 8 | 11 | 0
2 | C5 | 8 | 0 | 0 | 6 | 0 | 0 | 19 | 0 | 0 | 13.5 | 0 | 0 | 17 | 0 | 0 | 13.5 | 0 | 8.5 | 0
2 | C6 | 12.5 | 0 | 0 | 13.5 | 0 | 0 | 9.5 | 0 | 0 | 10.5 | 0 | 0 | 19.5 | 0 | 0 | 9 | 0 | 6.5 | 0
2 | C7 | 13.5 | 0 | 0 | 12.5 | 0 | 0 | 5.5 | 0 | 0 | 7.5 | 0 | 0 | 11.5 | 0 | 0 | 18 | 0 | 0 | 19
2 | C8 | 11 | 0 | 0 | 12 | 0 | 0 | 4.5 | 0 | 0 | 0 | 0 | 13.5 | 16 | 0 | 0 | 18.5 | 0 | 0 | 11.5
2 | C9 | 0 | 13 | 0 | 8 | 0 | 0 | 12.5 | 0 | 0 | 5.5 | 0 | 0 | 16 | 0 | 0 | 5.5 | 0 | 8 | 0
2 | C10 | 18 | 0 | 0 | 0 | 0 | 15 | 0 | 0 | 13.5 | 6 | 0 | 0 | 5.5 | 0 | 0 | 12 | 0 | 0 | 19.5
2 | C11 | 10.5 | 0 | 0 | 10.5 | 0 | 0 | 11.5 | 0 | 0 | 5.5 | 0 | 0 | 12 | 0 | 0 | 12.5 | 0 | 10.5 | 0
2 | C12 | 8.5 | 0 | 0 | 10.5 | 0 | 0 | 4.5 | 0 | 0 | 0 | 0 | 8 | 10 | 0 | 0 | 18.5 | 0 | 6.5 | 0
2 | D1 | 5.5 | 0 | 0 | 5 | 0 | 0 | 13 | 0 | 0 | 12.5 | 0 | 0 | 0 | 8.5 | 0 | 18 | 0 | 15.5 | 0
2 | D2 | 0 | 11.5 | 0 | 0 | 8 | 0 | 5.5 | 0 | 0 | 7 | 0 | 0 | 0 | 12 | 0 | 14 | 0 | 10 | 0
2 | D3 | 15.5 | 0 | 0 | 9 | 0 | 0 | 17.5 | 0 | 0 | 0 | 18 | 0 | 17.5 | 0 | 0 | 0 | 20 | 15.5 | 0
2 | D4 | 13.5 | 0 | 0 | 9 | 0 | 0 | 0 | 9.5 | 0 | 6.5 | 0 | 0 | 8 | 0 | 0 | 4.5 | 0 | 14 | 0
2 | D5 | 9.5 | 0 | 0 | 11 | 0 | 0 | 10.5 | 0 | 0 | 20 | 0 | 0 | 11 | 0 | 0 | 13 | 0 | 0 | 1
2 | D6 | 9 | 0 | 0 | 9 | 0 | 0 | 6 | 0 | 0 | 14.5 | 0 | 0 | 11.5 | 0 | 0 | 0 | 18.5 | 0 | 9.5
2 | D7 | 15 | 0 | 0 | 0 | 16 | 0 | 11.5 | 0 | 0 | 11 | 0 | 0 | 10.5 | 0 | 0 | 4.5 | 0 | 16.5 | 0
2 | D8 | 19.5 | 0 | 0 | 13 | 0 | 0 | 9.5 | 0 | 0 | 11.5 | 0 | 0 | 16 | 0 | 0 | 0 | 2 | 14.5 | 0
2 | D9 | 5.5 | 0 | 0 | 13.5 | 0 | 0 | 11.5 | 0 | 0 | 18 | 0 | 0 | 10.5 | 0 | 0 | 7 | 0 | 0 | 13.5
2 | D10 | 14 | 0 | 0 | 0 | 12.5 | 0 | 0 | 0 | 3.5 | 7.5 | 0 | 0 | 11 | 0 | 0 | 12 | 0 | 18.5 | 0
2 | D11 | 12 | 0 | 0 | 6 | 0 | 0 | 14.5 | 0 | 0 | 10.5 | 0 | 0 | 16.5 | 0 | 0 | 16 | 0 | 0 | 13
2 | D12 | 16 | 0 | 0 | 15.5 | 0 | 0 | 20 | 0 | 0 | 12.5 | 0 | 0 | 6.5 | 0 | 0 | 9.5 | 0 | 9.5 | 0
2 | E1 | 0 | 19.5 | 0 | 18 | 0 | 0 | 15 | 0 | 0 | 0 | 6.5 | 0 | 0 | 19.5 | 0 | 0 | 16.5 | 6 | 0
2 | E2 | 17.5 | 0 | 0 | 10.5 | 0 | 0 | 19 | 0 | 0 | 15.5 | 0 | 0 | 0 | 20 | 0 | 18.5 | 0 | 19.5 | 0
2 | E3 | 17.5 | 0 | 0 | 0 | 10.5 | 0 | 0 | 11 | 0 | 7.5 | 0 | 0 | 15 | 0 | 0 | 0 | 15 | 0 | 11.5
2 | E4 | 11 | 0 | 0 | 17.5 | 0 | 0 | 17 | 0 | 0 | 13.5 | 0 | 0 | 7 | 0 | 0 | 5 | 0 | 0 | 10
2 | E5 | 18 | 0 | 0 | 15 | 0 | 0 | 0 | 0 | 11.5 | 7 | 0 | 0 | 0 | 13.5 | 0 | 10.5 | 0 | 16 | 0
2 | E6 | 6.5 | 0 | 0 | 11.5 | 0 | 0 | 10.5 | 0 | 0 | 13 | 0 | 0 | 10 | 0 | 0 | 11.5 | 0 | 11.5 | 0
2 | E7 | 17.5 | 0 | 0 | 4 | 0 | 0 | 15 | 0 | 0 | 17 | 0 | 0 | 18 | 0 | 0 | 5 | 0 | 0 | 7
2 | E8 | 16 | 0 | 0 | 15.5 | 0 | 0 | 13.5 | 0 | 0 | 18.5 | 0 | 0 | 6.5 | 0 | 0 | 10 | 0 | 10.5 | 0
2 | E9 | 18.5 | 0 | 0 | 18.5 | 0 | 0 | 11.5 | 0 | 0 | 16 | 0 | 0 | 19 | 0 | 0 | 0 | 16.5 | 7 | 0
2 | E10 | 0 | 12.5 | 0 | 19.5 | 0 | 0 | 18.5 | 0 | 0 | 5 | 0 | 0 | 7.5 | 0 | 0 | 0 | 15 | 7 | 0
2 | E11 | 9 | 0 | 0 | 15.5 | 0 | 0 | 11.5 | 0 | 0 | 10.5 | 0 | 0 | 18 | 0 | 0 | 6.5 | 0 | 12 | 0
2 | E12 | 16 | 0 | 0 | 0 | 17.5 | 0 | 7.5 | 0 | 0 | 0 | 10.5 | 0 | 19 | 0 | 0 | 18.5 | 0 | 7 | 0
2 | F1 | 5 | 0 | 0 | 0 | 0 | 2 | 18 | 0 | 0 | 8.5 | 0 | 0 | 6.5 | 0 | 0 | 8.5 | 0 | 9 | 0
2 | F2 | 11 | 0 | 0 | 0 | 7.5 | 0 | 5.5 | 0 | 0 | 8.5 | 0 | 0 | 0 | 9 | 0 | 17.5 | 0 | 17.5 | 0
2 | F3 | 8 | 0 | 0 | 6 | 0 | 0 | 19.5 | 0 | 0 | 12.5 | 0 | 0 | 14.5 | 0 | 0 | 7 | 0 | 19.5 | 0
2 | F4 | 0 | 0 | 4.5 | 7 | 0 | 0 | 13.5 | 0 | 0 | 8 | 0 | 0 | 14 | 0 | 0 | 8 | 0 | 16.5 | 0
2 | F5 | 5 | 0 | 0 | 0 | 15 | 0 | 12.5 | 0 | 0 | 18.5 | 0 | 0 | 8.5 | 0 | 0 | 13.5 | 0 | 8.5 | 0
2 | F6 | 8 | 0 | 0 | 10.5 | 0 | 0 | 19.5 | 0 | 0 | 13.5 | 0 | 0 | 8 | 0 | 0 | 6 | 0 | 17.5 | 0
2 | F7 | 10 | 0 | 0 | 7 | 0 | 0 | 0 | 0 | 19 | 5.5 | 0 | 0 | 5.5 | 0 | 0 | 19 | 0 | 7.5 | 0
2 | F8 | 7 | 0 | 0 | 19 | 0 | 0 | 15.5 | 0 | 0 | 12.5 | 0 | 0 | 20 | 0 | 0 | 13 | 0 | 6 | 0
2 | F9 | 18.5 | 0 | 0 | 14 | 0 | 0 | 0 | 0 | 6 | 8 | 0 | 0 | 8 | 0 | 0 | 11 | 0 | 0 | 5
2 | F10 | 4.5 | 0 | 0 | 0 | 14 | 0 | 0 | 7.5 | 0 | 0 | 13.5 | 0 | 0 | 9 | 0 | 5.5 | 0 | 14 | 0
2 | F11 | 10 | 0 | 0 | 14 | 0 | 0 | 5 | 0 | 0 | 15.5 | 0 | 0 | 14.5 | 0 | 0 | 0 | 0.5 | 15.5 | 0
2 | F12 | 8.5 | 0 | 0 | 5.5 | 0 | 0 | 0 | 8 | 0 | 14 | 0 | 0 | 0 | 0 | 19 | 17.5 | 0 | 4.5 | 0
2 | G1 | 19 | 0 | 0 | 18.5 | 0 | 0 | 13 | 0 | 0 | 0 | 12 | 0 | 20 | 0 | 0 | 0 | 15.5 | 0 | 6.5
2 | G2 | 12.5 | 0 | 0 | 10 | 0 | 0 | 0 | 6.5 | 0 | 11 | 0 | 0 | 0 | 12.5 | 0 | 19 | 0 | 16.5 | 0
2 | G3 | 11.5 | 0 | 0 | 19 | 0 | 0 | 0 | 6 | 0 | 0 | 19.5 | 0 | 9 | 0 | 0 | 13.5 | 0 | 16 | 0
2 | G4 | 16 | 0 | 0 | 8.5 | 0 | 0 | 12.5 | 0 | 0 | 14 | 0 | 0 | 14.5 | 0 | 0 | 7.5 | 0 | 10.5 | 0
2 | G5 | 20 | 0 | 0 | 5 | 0 | 0 | 4 | 0 | 0 | 17 | 0 | 0 | 12.5 | 0 | 0 | 13 | 0 | 8 | 0
2 | G6 | 0 | 11.5 | 0 | 9 | 0 | 0 | 0 | 18 | 0 | 11 | 0 | 0 | 7 | 0 | 0 | 4.5 | 0 | 16 | 0
2 | G7 | 18.5 | 0 | 0 | 0 | 8 | 0 | 19.5 | 0 | 0 | 18 | 0 | 0 | 7.5 | 0 | 0 | 19.5 | 0 | 13.5 | 0
2 | G8 | 8.5 | 0 | 0 | 17.5 | 0 | 0 | 16.5 | 0 | 0 | 13 | 0 | 0 | 12 | 0 | 0 | 0 | 13 | 8.5 | 0
2 | G9 | 0 | 10.5 | 0 | 6.5 | 0 | 0 | 5 | 0 | 0 | 12.5 | 0 | 0 | 19 | 0 | 0 | 4.5 | 0 | 14 | 0
2 | G10 | 16 | 0 | 0 | 17 | 0 | 0 | 8.5 | 0 | 0 | 6 | 0 | 0 | 16.5 | 0 | 0 | 0 | 3 | 9 | 0
2 | G11 | 0 | 0 | 6.5 | 0 | 0 | 6.5 | 0 | 0 | 2 | 6 | 0 | 0 | 18 | 0 | 0 | 10 | 0 | 15 | 0
2 | G12 | 16.5 | 0 | 0 | 0 | 9 | 0 | 6.5 | 0 | 0 | 18.5 | 0 | 0 | 0 | 0 | 7 | 16 | 0 | 13 | 0
2 | H1 | 13.5 | 0 | 0 | 12.5 | 0 | 0 | 0 | 0 | 15.5 | 12.5 | 0 | 0 | 16.5 | 0 | 0 | 19 | 0 | 8.5 | 0
2 | H2 | 0 | 17 | 0 | 6.5 | 0 | 0 | 18.5 | 0 | 0 | 14 | 0 | 0 | 12.5 | 0 | 0 | 7.5 | 0 | 12.5 | 0
2 | H3 | 0 | 8 | 0 | 8.5 | 0 | 0 | 0 | 0 | 12.5 | 12 | 0 | 0 | 12.5 | 0 | 0 | 19 | 0 | 11.5 | 0
2 | H4 | 12 | 0 | 0 | 6 | 0 | 0 | 4 | 0 | 0 | 11.5 | 0 | 0 | 16.5 | 0 | 0 | 17.5 | 0 | 9 | 0
2 | H5 | 7.5 | 0 | 0 | 14 | 0 | 0 | 0 | 19.5 | 0 | 15 | 0 | 0 | 17 | 0 | 0 | 15 | 0 | 8 | 0
2 | H6 | 18 | 0 | 0 | 11.5 | 0 | 0 | 5 | 0 | 0 | 0 | 12 | 0 | 5.5 | 0 | 0 | 17.5 | 0 | 0 | 17.5
2 | H7 | 0 | 15.5 | 0 | 4 | 0 | 0 | 19 | 0 | 0 | 10.5 | 0 | 0 | 14.5 | 0 | 0 | 6.5 | 0 | 4.5 | 0
2 | H8 | 6.5 | 0 | 0 | 0 | 19.5 | 0 | 4 | 0 | 0 | 14.5 | 0 | 0 | 7 | 0 | 0 | 18 | 0 | 13 | 0
2 | H9 | 0 | 13 | 0 | 13.5 | 0 | 0 | 4.5 | 0 | 0 | 6 | 0 | 0 | 13.5 | 0 | 0 | 17 | 0 | 0 | 9.5
2 | H10 | 0 | 4.5 | 0 | 15 | 0 | 0 | 5.5 | 0 | 0 | 19 | 0 | 0 | 5 | 0 | 0 | 17.5 | 0 | 18 | 0
2 | H11 | 7 | 0 | 0 | 14 | 0 | 0 | 11.5 | 0 | 0 | 9 | 0 | 0 | 17 | 0 | 0 | 18 | 0 | 8 | 0
2 | H12 | 11 | 0 | 0 | 0 | 16 | 0 | 19.5 | 0 | 0 | 18.5 | 0 | 0 | 11 | 0 | 0 | 0 | 0 | 5 | 0

## Plate_data
Plate_Number | Well_number | Macroscopic | Microscopy Sequence | Vesicle's presence | Turbidity Measurement (450nm) | PH | Parent File Location/Notes
1 | A1 | 0 |  | no | 0.062 | 7.9 | TEAMS > AMPHIPHILE VESICLES > 20231107 Plates
1 | A2 | T3 |  | no | 0.279 | 7.96
1 | A3 | T1 |  | yes | 0.084 | 8.4
1 | A4 | T1 |  | yes | 0.115 | 8.3
1 | A5 | T1 |  | yes | 0.081 | 7.67
1 | A6 | 0 |  | yes | 0.059 | 7.2
1 | A7 | T1 |  | yes | 0.103 | 7.73
1 | A8 | 0 |  | yes | 0.056 | 7.57
1 | A9 | T2 |  | yes | 0.148 | 7.58
1 | A10 | T1 |  | yes | 0.07 | 7.57
1 | A11 | T1 |  | no | 0.052 | 7.63
1 | A12 | T1 |  | yes | 0.091 | 7.64
1 | B1 | T1 |  | yes | 0.087 | 7.46
1 | B2 | T1 | 20230217-1_TileScan 1_B2 Region1_s58 | yes | 0.104 | 7.21
1 | B3 | T2 | 20230217-1_Rafael Sarah SSCU Test - Overview 1_Series 2_B3 Region1_s08 | yes | 0.144 | 7.48
1 | B4 | 0 |  | no | 0.065 | 7.22
1 | B5 | 0 | 20230217-1_TileScan 1_B5 Region2_s08 | yes | 0.053 | 7.18 | good for ML
1 | B6 | 0 | 20230217-1_Rafael Sarah SSCU Test - Overview 1_Series 2_B6 Region1_s16 | yes | 0.045 | 7.4
1 | B7 | 0 | 20230217-1_TileScan 1_B7 Region1_s22 | yes | 0.052 | 7.47
1 | B8 | 0 | 20230217-1_TileScan 1_B8 Region1_s62 | no | 0.057 | 7.5
1 | B9 | 0 |  |  | 0.051 | 7.48
1 | B10 | T1 | 20230217-1_TileScan 1_B10 Region1_s53 | no | 0.067 | 7.32
1 | B11 | T2 | 20230217-1_TileScan 1_B11 Region1_s32 | yes | 0.207 | 6.93
1 | B12 | 0 |  | yes | 0.067 | 7.56
1 | C1 | 0 |  | yes | 0.069 | 6.84
1 | C2 | T1 | 20230217-1_TileScan 2_C2 Region1_s15 | yes | 0.073 | 7.66
1 | C3 | T3 | 20230217-1_TileScan 2_C3 Region1_s14 | no | 0.148 | 7.84
1 | C4 | T3 | 20230217-1_TileScan 2_C4 Region1_s32 | no | 0.248 | 7.5
1 | C5 | 0 | 20230217-1_TileScan 2_C5 Region2_s52 | no | 0.058 | 7.73
1 | C6 | 0 | 20230217-1_TileScan 2_C6 Region1_s69 | no | 0.068 | 7.71
1 | C7 | 0 | 20230217-1_TileScan 2_C7 Region1_s07 | no | 0.059 | 7.63
1 | C8 | 0 | 20230217-1_TileScan 2_C8 Region1_s62 | no | 0.063 | 7.26
1 | C9 | T1 | 20230217-1_TileScan 2_C9 Region1_s56 | yes | 0.063 | 7.74
1 | C10 | T1 | 20230217-1_TileScan 2_C10 Region1_s06 | yes | 0.08 | 7.06
1 | C11 | T1 | 20230217-1_TileScan 2_C11 Region1_s15 | no | 0.045 | 7.49
1 | C12 | T1 |  | no | 0.059 | 7.54
1 | D1 | T3 |  | yes | 0.165 | 7.37
1 | D2 | T1 | 20230217-1_TileScan 3_D2 Region1_s24 | yes | 0.065 | 7.34
1 | D3 | T1 | 20230217-1_TileScan 3_D3 Region1_s23 | no | 0.074 | 7.33
1 | D4 | 0 | 20230217-1_TileScan 3_D4 Region1_s00 | no | 0.052 | 7.22
1 | D5 | 0 |  | no | 0.044 | 7.44
1 | D6 | 0 |  | no | 0.065 | 7.65
1 | D7 | 0 | 20230217-1_TileScan 10_D8 Region1_Merged | no | 0.039 | 7.5
1 | D8 | T1 | 20230217-1_TileScan 10_D8 Region1_s62 | no | 0.068 | 7.16
1 | D9 | 0 |  | no | 0.047 | 7.04
1 | D10 | T1 | 20230217-1_TileScan 10_D10 Region1_s54 | yes | 0.051 | 6.99
1 | D11 | T1 |  | yes | 0.051 | 6.82
1 | D12 | T1 |  | yes | 0.071 | 6.68
1 | E1 | T1 |  | yes | 0.057 | 6.65
1 | E2 | T1 |  | yes | 0.061 | 6.74
1 | E3 | T1 |  | yes | 0.086 | 7.3
1 | E4 | T1 |  | yes | 0.073 | 7.17
1 | E5 | 0 |  | no | 0.049 | 7.36
1 | E6 | 0 |  | no | 0.069 | 7.29
1 | E7 | 0 |  | no | 0.041 | 7.07
1 | E8 | T1 |  | yes | 0.071 | 7.21
1 | E9 | T2 |  | yes | 0.169 | 7.24
1 | E10 | T1 |  | no | 0.063 | 7.35
1 | E11 | T1 | 20230217-1_TileScan 4_E11 Region1_s12 | yes | 0.074 | 6.93
1 | E12 | T1 |  | yes | 0.068 | 7.15
1 | F1 | T3 |  | yes | 0.164 | 7.19
1 | F2 | 0 |  | no | 0.048 | 7.41
1 | F3 | T1 |  | yes | 0.096 | 7.54
1 | F4 | T1 |  | yes | 0.069 | 7.75
1 | F5 | 0 |  | no | 0.044 | 7.73
1 | F6 | 0 |  | no | 0.051 | 7.51
1 | F7 | T1 |  | yes | 0.077 | 7.43
1 | F8 | 0 |  | no | 0.049 | 7.84
1 | F9 | 0 |  | yes | 0.065 | 7.5
1 | F10 | T2 |  | yes | 0.157 | 7.69
1 | F11 | T2 |  | yes | 0.132 | 7.36
1 | F12 | T2 |  | yes | 0.074 | 7.44
1 | G1 | T2 |  | yes | 0.191 | 6.88
1 | G2 | T2 |  | yes | 0.121 | 7.08
1 | G3 | 0 |  | no | 0.072 | 7.04
1 | G4 | T1 |  | no | 0.075 | 7.26
1 | G5 | 0 |  | yes | 0.041 | 6.7
1 | G6 | T3 |  | yes | 0.123 | 6.57
1 | G7 | 0 |  | no | 0.055 | 7.07
1 | G8 | 0 |  | no | 0.064 | 7.11
1 | G9 | 0 |  |  | 0.05 | 7.1
1 | G10 | T1 |  |  | 0.124 | 7
1 | G11 | T1 |  |  | 0.059 | 7.25
1 | G12 | T1 |  | yes | 0.058 | 7.13
1 | H1 | T2 |  | yes | 0.159 | 7.34
1 | H2 | T2 |  | yes | 0.285 | 7.87
1 | H3 | 0 |  | yes | 0.039 | 8.06
1 | H4 | 0 |  | yes | 0.045 | 7.87
1 | H5 | T1 |  | yes | 0.073 | 7.26
1 | H6 | 0 |  | yes | 0.055 | 6.87
1 | H7 | T1 |  | yes | 0.143 | 7.5
1 | H8 | T1 |  | no | 0.074 | 7.33
1 | H9 | 0 |  | no | 0.051 | 6.95
1 | H10 | 0 |  | yes | 0.045 | 7.19
1 | H11 | T1 |  | yes | 0.099 | 7.3
1 | H12 | T3 |  | yes | 0.172 | 6.82
2 | A1 | T1 |  | no | 0.059 | 7.72
2 | A2 | T1 |  | yes | 0.075 | 8.35
2 | A3 | T1 |  | yes | 0.09 | 8.17
2 | A4 | T1 |  | no | 0.047 | 8.29
2 | A5 | T1 |  | yes | 0.162 | 7.82
2 | A6 | T1 |  | yes | 0.09 | 7.74
2 | A7 | T1 |  | yes | 0.07 | 8
2 | A8 | T1 |  | yes | 0.062 | 8.24
2 | A9 | T1 |  | yes | 0.105 | 7.59
2 | A10 | T1 |  | yes | 0.097 | 7.57
2 | A11 | T1 |  | no | 0.094 | 7.71
2 | A12 | T1 |  | yes | 0.05 | 7.81
2 | B1 | T1 |  | yes | 0.107 | 7.94
2 | B2 | T1 | 20230217-1_TileScan 13_B2 Region1_Merged | yes | 0.075 | 7.8 | all B2 sequence are great for ML vesicles detection
2 | B3 | T1 | 20230217-1_TileScan 13_B3 Region1_s32/s_34,s_44 | yes | 0.112 | 7.85 | all B3 sequence are great for ML vesicles detection
2 | B4 | 0 | 20230217-1_TileScan 13_B4 Region1_s29 | yes | 0.078 | 7.24
2 | B5 | T3 | 20230217-1_TileScan 13_B5 Region1_s13 | yes | 0.357 | 6.98
2 | B6 | T1 | 20230217-1_TileScan 13_B6 Region1_Merged | no | 0.046 | 6.24
2 | B7 | T1 | 20230217-1_TileScan 13_B7 Region1_Merged | no | 0.04 | 7.14
2 | B8 | T1 | 20230217-1_TileScan 13_B8 Region1_Merged | no | 0.066 | 6.65
2 | B9 | T2 | 20230217-1_TileScan 13_B9 Region1_Merged | no | 0.097 | 7.21
2 | B10 | T2 | 20230217-1_TileScan 13_B10 Region1_Merged | no | 0.092 | 7.8
2 | B11 | 0 | 20230217-1_TileScan 13_B11 Region1_Merged | no | 0.051 | 7.89
2 | B12 | T1 |  | yes | 0.047 | 7.85
2 | C1 | T1 |  | no | 0.143 | 7.03
2 | C2 | T2 | 20230217-1_TileScan 13_C2 Region1_Merged | yes | 0.078 | 7.9
2 | C3 | T1 | 20230217-1_TileScan 13_C3 Region1_Merged | yes | 0.063 | 7.79
2 | C4 | 0 | 20230217-1_TileScan 13_C4 Region1_Merged | no | 0.06 | 6.79
2 | C5 | 0 | 20230217-1_TileScan 13_C5 Region1_Merged | yes | 0.066 | 7.52
2 | C6 | 0 | 20230217-1_TileScan 13_C6 Region1_Merged | yes | 0.056 | 6.71
2 | C7 | 0 | 20230217-1_TileScan 13_C7 Region1_s29 | yes | 0.062 | 7.75
2 | C8 | 0 | 20230217-1_TileScan 13_C8 Region1_Merged | no | 0.041 | 7.65
2 | C9 | T2 | 20230217-1_TileScan 13_C9 Region1_Merged | yes | 0.109 | 7.52
2 | C10 | T1 | 20230217-1_TileScan 13_C10 Region1_Merged | no | 0.06 | 7.76
2 | C11 | T2 | 20230217-1_TileScan 13_C11 Region1_Merged | yes | 0.069 | 7.4
2 | C12 | T1 |  | no | 0.127 | 7.85
2 | D1 | T1 |  | no | 0.125 | 6.8
2 | D2 | T1 |  |  | 0.129 | 7.44
2 | D3 | T1 |  |  | 0.082 | 7.71
2 | D4 | 0 |  |  | 0.053 | 7.38
2 | D5 | 0 | 20230217-1_TileScan 10_D5 Region1_s70/s45 | yes | 0.049 | 6.89
2 | D6 | 0 | 20230217-1_TileScan 10_D6 Region1_Merged | yes | 0.049 | 7.23
2 | D7 | 0 | 20230217-1_TileScan 10_D7 Region1_Merged | yes | 0.042 | 7.52
2 | D8 | 0 | 20230217-1_TileScan 10_D8 Region1_s53 | no | 0.066 | 7.59
2 | D9 | 0 | 20230217-1_TileScan 10_D9 Region1_Merged | no | 0.063 | 7.04
2 | D10 | T1 | 20230217-1_TileScan 10_D10 Region1_Merged | no | 0.075 | 7.77
2 | D11 | T1 |  | no | 0.141 | 7.69
2 | D12 | T1 |  | no | 0.065 | 7.26
2 | E1 | T1 |  | yes | 0.073 | 8.06
2 | E2 | T2 | 20230217-1_TileScan 10_E2 Region1_Merged | yes | 0.07 | 7.51
2 | E3 | 0 |  | no | 0.081 | 7.32
2 | E4 | 0 |  | no | 0.045 | 7.76
2 | E5 | 0 |  | no | 0.048 | 7.37
2 | E6 | 0 | 20230217-1_TileScan 10_E6 Region1_Merged | yes | 0.048 | 7.15
2 | E7 | T1 | 20230217-1_TileScan 10_E7 Region1_Merged | yes | 0.098 | 6.96
2 | E8 | 0 |  | no | 0.052 | 6.85
2 | E9 | 0 |  | no | 0.07 | 6.5
2 | E10 | T1 |  | no | 0.104 | 7.68
2 | E11 | T1 |  | no | 0.134 | 7.91
2 | E12 | T1 |  | yes | 0.145 | 8.13
2 | F1 | 0 |  | no | 0.242 | 6.82
2 | F2 | 0 | 20230217-1_TileScan 11_F2 Region1_Merged | yes | 0.062 | 7.28
2 | F3 | T1 | 20230217-1_TileScan 11_F3 Region1_Merged | yes | 0.077 | 7.17 | Good Sequences for ML
2 | F4 | 0 | 20230217-1_TileScan 11_F4 Region1_Merged | no | 0.071 | 7.64
2 | F5 | T1 | 20230217-1_TileScan 11_F5 Region1_Merged | yes | 0.126 | 6.53
2 | F6 | 0 | 20230217-1_TileScan 11_F6 Region1_Merged | yes | 0.054 | 6.86
2 | F7 | 0 |  | no | 0.043 | 7.11
2 | F8 | T1 | 20230217-1_TileScan 11_F8 Region1_Merged | yes | 0.112 | 8.03
2 | F9 | 0 |  | no | 0.045 | 7.18
2 | F10 | 0 |  | no | 0.038 | 8.07
2 | F11 | T1 | 20230217-1_TileScan 11_F11 Region1_Merged | no | 0.049 | 8
2 | F12 | T3 |  | no | 0.205 | 6.79
2 | G1 | T3 |  | yes | 0.314 | 7.81
2 | G2 | T1 | 20230217-1_TileScan 11_G2 Region1_Merged | yes | 0.051 | 6.13 | Good sequences for ML
2 | G3 | 0 | 20230217-1_TileScan 11_G3 Region1_Merged | yes | 0.055 | 6.44
2 | G4 | 0 | 20230217-1_TileScan 11_G4 Region1_s37 | no | 0.083 | 7.69
2 | G5 | 0 | 20230217-1_TileScan 11_G5 Region1_s22 | yes | 0.074 | 7.29
2 | G6 | 0 | 20230217-1_TileScan 11_G6 Region1_Merged | yes | 0.042 | 6.9
2 | G7 | T3 | 20230217-1_TileScan 11_G7 Region1_Merged | no | 0.358 | 6.8
2 | G8 | 0 | 20230217-1_TileScan 11_G8 Region1_Merged | no | 0.078 | 8.05
2 | G9 | T1 | 20230217-1_TileScan 11_G9 Region1_Merged | yes | 0.084 | 7.82
2 | G10 | T2 | 20230217-1_TileScan 11_G10 Region1_Merged | no | 0.173 | 7.75
2 | G11 | 0 | 20230217-1_TileScan 11_G11 Region1_s06/merged | yes | 0.074 | 7.18
2 | G12 | T1 |  | no | 0.061 | 7.54
2 | H1 | T2 |  | yes | 0.157 | 7.47
2 | H2 | T1 |  | yes | 0.073 | 7.65
2 | H3 | T1 |  | yes | 0.049 | 7.83
2 | H4 | T2 |  | yes | 0.104 | 7.36
2 | H5 | 0 |  | yes | 0.058 | 7.55
2 | H6 | T1 |  | yes | 0.157 | 7.26
2 | H7 | T1 |  | yes | 0.109 | 7.8
2 | H8 | T1 |  | yes | 0.055 | 8.34
2 | H9 | T2 |  | yes | 0.114 | 8
2 | H10 | T1 |  | yes | 0.057 | 8.19
2 | H11 | T3 |  | yes | 0.161 | 7.97
2 | H12 | T3 |  | no | 0.521 | 7.55

## Legend
Legend:
0 = clear
T= turbid
C= clumpy
P= phase sep
T1=Very Minor Turbidity, Slight particulate
T2=Fairly Turbid
T3=Completely Turbid, Unable to see anything
D1 =Decanoic acid
D2 = Decanoate
D3 = Decylamine
D4 = Decyl trimethyl ammonium Bromide
D5 = Decyl Sodium Sulfate
D6 = Decanol
D7 = Monocaprin
Volu = Volume in uL
Volume each well after rehydratation = 200 uL water
Yes = Presence of vesicles
No = Absence of vesicles